## Tabelle1
getDichte
Material | Stahl | Aluminium | Titan | Messing | Kupfer | Bronze
Dichte g/cm3 | 7.85 | 2.7 | 4.507 | 8.73 | 8.96 | 8.9
Festigkeitsklasse | 3.6 | 4.6 | 4.8 | 5.8 | 6.8 | 8.8 | 9.8 | 10.9 | 12.9
Schraubenlänge
Gewindelänge
Metrisch
Metrisch | M1,6 | M2 | M2,5 | M3 | M4 | M5 | M6 | M8 | M10 | M12 | M16 | M20 | M24 | M30 | M36 | M42
Durchmesser | 1.6 | 2 | 2.5 | 3 | 4 | 5 | 6 | 8 | 10 | 12 | 16 | 20 | 24 | 30 | 36 | 42
Steigung | 0.35 | 0.4 | 0.45 | 0.5 | 0.7 | 0.8 | 1 | 1.25 | 1.5 | 1.75 | 2 | 2.5 | 3 | 3.5 | 4 | 4.5
Flankendurchmesser | 1.372675 | 1.7402 | 2.207725 | 2.67525 | 3.54535 | 4.4804 | 5.3505 | 7.188125 | 9.02575 | 10.863375 | 14.701 | 18.37625 | 22.0515 | 27.72675 | 33.402 | 39.07725
Kerndurchmesser | 1.170585 | 1.50924 | 1.947895 | 2.38655 | 3.14117 | 4.01848 | 4.7731 | 6.466375 | 8.15965 | 9.852925 | 13.5462 | 16.93275 | 20.3193 | 25.70585 | 31.0924 | 36.47895
Kernlochdurchmesser | 1.25 | 1.6 | 2.05 | 2.5 | 3.3 | 4.2 | 5 | 6.75 | 8.5 | 10.25 | 14 | 17.5 | 21 | 26.5 | 32 | 37.5
Zylinderkopf Höhe | 1.6 | 2 | 2.5 | 3 | 4 | 5 | 6 | 8 | 10 | 12 | 16 | 20 | 24 | 30 | 36 | 42
Zylinderkopf Durchmesser | 3 | 3.8 | 4.5 | 5.5 | 7 | 8.5 | 10 | 13 | 16 | 18 | 24 | 30 | 36 | 45 | 54 | 63
Zylinderkopf SW | 1.5 | 1.5 | 2 | 2.5 | 3 | 4 | 5 | 6 | 8 | 10 | 14 | 17 | 19 | 22 | 27 | 32
Zylinderkopf Volumen | 9.231273 | 20.08422 | 33.98728 | 60.44957 | 133.1534 | 237.5371 | 384.6364 | 895.5814 | 1641.115 | 2360.808 | 5427.659 | 10800.08 | 19426.86 | 39329.81 | 67295.98 | 106093.6
Sechskant Höhe | 1.1 | 1.4 | 1.7 | 2 | 2.8 | 3.5 | 4 | 5.3 | 6.4 | 7.5 | 10 | 12.5 | 15 | 18.7 | 22.5 | 26
Sechskant SW | 3.2 | 4 | 5 | 5.5 | 7 | 8 | 10 | 13 | 17 | 19 | 24 | 30 | 36 | 46 | 55 | 65
Sechskant Volumen | 9.75491 | 19.39897 | 36.80608 | 52.39454 | 118.8187 | 193.9897 | 346.4102 | 775.699 | 1601.801 | 2344.764 | 4988.306 | 9742.786 | 16835.53 | 34267.93 | 58943.85 | 95132.89
Senkkopf Höhe |  |  |  | 1.9 | 2.5 | 3.1 | 3.7 | 5 | 6.2 | 7.4 | 8.8 | 10.2 | 14
Senkkopf Durchmesser |  |  |  | 5.5 | 7.5 | 9.4 | 11.3 | 15.2 | 19.2 | 23.1 | 29 | 36 | 39
Senkkopf SW |  |  |  | 2 | 2.5 | 3 | 4 | 5 | 6 | 8 | 10 | 12 | 14
Senkkopf Volumen |  |  |  | 18.18252 | 46.20221 | 91.45849 | 151.3527 | 381.4772 | 768.6759 | 1277.223 | 2398.219 | 4343.156 | 6777.885